## df_exp_semi_refined
UID | Chemical | Time | Temperature | P2O3ratio | Cat_Success
U00001 | NaCuO2 | 12 | 950 | -1 | Unsuccessful
U00002 | NaFeO2 | 12 | 950 | -1 | Unsuccessful
U00003 | NaMnO2 | 12 | 950 | 0.8 | Successful
U00004 | NaNiO2 | 12 | 950 | -1 | Unsuccessful
U00005 | NaCu0.5Fe0.5O2 | 12 | 950 | -1 | Unsuccessful
U00006 | NaCu0.5Mn0.5O2 | 12 | 950 | 1 | Successful
U00007 | NaCu0.5Ni0.5O2 | 12 | 950 | -1 | Unsuccessful
U00008 | NaFe0.5Mn0.5O2 | 12 | 950 | 1 | Successful
U00009 | NaFe0.5Ni0.5O2 | 12 | 950 | -1 | Unsuccessful
U00010 | NaMn0.5Ni0.5O2 | 12 | 950 | 1 | Successful
U00011 | NaCu1/3Fe1/3Mn1/3O2 | 12 | 950 | 0.75 | Successful
U00012 | NaCu1/3Fe1/3Ni1/3O2 | 12 | 950 | -1 | Unsuccessful
U00013 | NaCu1/3Mn1/3Ni1/3O2 | 12 | 950 | 1 | Successful
U00014 | NaFe1/3Mn1/3Ni1/3O2 | 12 | 950 | 1 | Successful
U00015 | NaCu0.25Fe0.25Mn0.25Ni0.25O2 | 12 | 950 | 0.82 | Successful
U00016 | Na0.75CuO2 | 12 | 950 | -1 | Unsuccessful
U00017 | Na0.75FeO2 | 12 | 950 | -1 | Unsuccessful
U00018 | Na0.75MnO2 | 12 | 950 | 0.85 | Successful
U00019 | Na0.75NiO2 | 12 | 950 | -1 | Unsuccessful
U00020 | Na0.75Cu0.5Fe0.5O2 | 12 | 950 | -1 | Unsuccessful
U00021 | Na0.75Cu0.5Mn0.5O2 | 12 | 950 | 1 | Successful
U00022 | Na0.75Cu0.5Ni0.5O2 | 12 | 950 | -1 | Unsuccessful
U00023 | Na0.75Fe0.5Mn0.5O2 | 12 | 950 | 1 | Successful
U00024 | Na0.75Fe0.5Ni0.5O2 | 12 | 950 | -1 | Unsuccessful
U00025 | Na0.75Mn0.5Ni0.5O2 | 12 | 950 | 1 | Successful
U00026 | Na0.75Cu0.3Fe0.3Mn0.3O2 | 12 | 950 | 0.95 | Successful
U00027 | Na0.75Cu0.3Fe0.3Ni0.3O2 | 12 | 950 | -1 | Unsuccessful
U00028 | Na0.75Cu0.3Mn0.3Ni0.3O2 | 12 | 950 | 1 | Successful
U00029 | Na0.75Fe0.3Mn0.3Ni0.3O2 | 12 | 950 | 1 | Successful
U00030 | Na0.75Cu0.25Fe0.25Mn0.25Ni0.25O2 | 12 | 950 | 1 | Successful
U00031 | Na0.5CuO2 | 12 | 950 | -1 | Unsuccessful
U00032 | Na0.5FeO2 | 12 | 950 | -1 | Unsuccessful
U00033 | Na0.5MnO2 | 12 | 950 | 0.32 | Successful
U00034 | Na0.5NiO2 | 12 | 950 | -1 | Unsuccessful
U00035 | Na0.5Cu0.5Fe0.5O2 | 12 | 950 | -1 | Unsuccessful
U00036 | Na0.5Cu0.5Mn0.5O2 | 12 | 950 | 1 | Successful
U00037 | Na0.5Cu0.5Ni0.5O2 | 12 | 950 | -1 | Unsuccessful
U00038 | Na0.5Fe0.5Mn0.5O2 | 12 | 950 | 1 | Successful
U00039 | Na0.5Fe0.5Ni0.5O2 | 12 | 950 | -1 | Unsuccessful
U00040 | Na0.5Mn0.5Ni0.5O2 | 12 | 950 | 1 | Successful
U00041 | Na0.5Cu1/3Fe1/3Mn1/3O2 | 12 | 950 | 1 | Successful
U00042 | Na0.5Cu1/3Fe1/3Ni1/3O2 | 12 | 950 | -1 | Unsuccessful
U00043 | Na0.5Cu1/3Mn1/3Ni1/3O2 | 12 | 950 | 1 | Successful
U00044 | Na0.5Fe1/3Mn1/3Ni1/3O2 | 12 | 950 | 1 | Successful
U00045 | Na0.5Cu0.25Fe0.25Mn0.25Ni0.25O2 | 12 | 950 | 1 | Successful
U00046 | NaCuO2 | 6 | 950 | -1 | Unsuccessful
U00047 | NaFeO2 | 6 | 950 | -1 | Unsuccessful
U00048 | NaMnO2 | 6 | 950 | 0.81 | Successful
U00049 | NaNiO2 | 6 | 950 | -1 | Unsuccessful
U00050 | NaCu0.5Fe0.5O2 | 6 | 950 | -1 | Unsuccessful
U00051 | NaCu0.5Mn0.5O2 | 6 | 950 | 1 | Successful
U00052 | NaCu0.5Ni0.5O2 | 6 | 950 | -1 | Unsuccessful
U00053 | NaFe0.5Mn0.5O2 | 6 | 950 | 1 | Successful
U00054 | NaFe0.5Ni0.5O2 | 6 | 950 | -1 | Unsuccessful
U00055 | NaMn0.5Ni0.5O2 | 6 | 950 | 1 | Successful
U00056 | NaCu1/3Fe1/3Mn1/3O2 | 6 | 950 | 1 | Successful
U00057 | NaCu1/3Fe1/3Ni1/3O2 | 6 | 950 | -1 | Unsuccessful
U00058 | NaCu1/3Mn1/3Ni1/3O2 | 6 | 950 | 1 | Successful
U00059 | NaFe1/3Mn1/3Ni1/3O2 | 6 | 950 | 0.58 | Successful
U00060 | NaCu0.25Fe0.25Mn0.25Ni0.25O2 | 6 | 950 | 0.54 | Successful
U00061 | Na0.75CuO2 | 6 | 950 | -1 | Unsuccessful
U00062 | Na0.75FeO2 | 6 | 950 | -1 | Unsuccessful
U00063 | Na0.75MnO2 | 6 | 950 | 0.89 | Successful
U00064 | Na0.75NiO2 | 6 | 950 | -1 | Unsuccessful
U00065 | Na0.75Cu0.5Fe0.5O2 | 6 | 950 | -1 | Unsuccessful
U00066 | Na0.75Cu0.5Mn0.5O2 | 6 | 950 | 1 | Successful
U00067 | Na0.75Cu0.5Ni0.5O2 | 6 | 950 | -1 | Unsuccessful
U00068 | Na0.75Fe0.5Mn0.5O2 | 6 | 950 | 1 | Successful
U00069 | Na0.75Fe0.5Ni0.5O2 | 6 | 950 | -1 | Unsuccessful
U00070 | Na0.75Mn0.5Ni0.5O2 | 6 | 950 | 1 | Successful
U00071 | Na0.75Cu1/3Fe1/3Mn1/3O2 | 6 | 950 | 1 | Successful
U00072 | Na0.75Cu1/3Fe1/3Ni1/3O2 | 6 | 950 | -1 | Unsuccessful
U00073 | Na0.75Cu1/3Mn1/3Ni1/3O2 | 6 | 950 | 1 | Successful
U00074 | Na0.75Fe1/3Mn1/3Ni1/3O2 | 6 | 950 | 0.83 | Successful
U00075 | Na0.75Cu0.25Fe0.25Mn0.25Ni0.25O2 | 6 | 950 | 0.57 | Successful
U00076 | Na0.5CuO2 | 6 | 950 | -1 | Unsuccessful
U00077 | Na0.5FeO2 | 6 | 950 | -1 | Unsuccessful
U00078 | Na0.5MnO2 | 6 | 950 | 0 | Successful
U00079 | Na0.5NiO2 | 6 | 950 | -1 | Unsuccessful
U00080 | Na0.5Cu0.5Fe0.5O2 | 6 | 950 | -1 | Unsuccessful
U00081 | Na0.5Cu0.5Mn0.5O2 | 6 | 950 | -1 | Unsuccessful
U00082 | Na0.5Cu0.5Ni0.5O2 | 6 | 950 | -1 | Unsuccessful
U00083 | Na0.5Fe0.5Mn0.5O2 | 6 | 950 | 1 | Successful
U00084 | Na0.5Fe0.5Ni0.5O2 | 6 | 950 | -1 | Unsuccessful
U00085 | Na0.5Mn0.5Ni0.5O2 | 6 | 950 | 1 | Successful
U00086 | Na0.5Cu0.3Fe0.3Mn0.3O2 | 6 | 950 | 1 | Successful
U00087 | Na0.5Cu0.3Fe0.3Ni0.3O2 | 6 | 950 | -1 | Unsuccessful
U00088 | Na0.5Cu0.3Mn0.3Ni0.3O2 | 6 | 950 | 1 | Successful
U00089 | Na0.5Fe0.3Mn0.3Ni0.3O2 | 6 | 950 | 1 | Successful
U00090 | Na0.5Cu0.25Fe0.25Mn0.25Ni0.25O2 | 6 | 950 | 1 | Successful
U00091 | NaCuO2 | 3 | 950 | -1 | Unsuccessful
U00092 | NaFeO2 | 3 | 950 | -1 | Unsuccessful
U00093 | NaMnO2 | 3 | 950 | 0.58 | Successful
U00094 | NaNiO2 | 3 | 950 | -1 | Unsuccessful
U00095 | NaCu0.5Fe0.5O2 | 3 | 950 | -1 | Unsuccessful
U00096 | NaCu0.5Mn0.5O2 | 3 | 950 | 1 | Successful
U00097 | NaCu0.5Ni0.5O2 | 3 | 950 | -1 | Unsuccessful
U00098 | NaFe0.5Mn0.5O2 | 3 | 950 | 0.8 | Successful
U00099 | NaFe0.5Ni0.5O2 | 3 | 950 | -1 | Unsuccessful
U00100 | NaMn0.5Ni0.5O2 | 3 | 950 | 1 | Successful
U00101 | NaCu1/3Fe1/3Mn1/3O2 | 3 | 950 | 0.57 | Successful
U00102 | NaCu1/3Fe1/3Ni1/3O2 | 3 | 950 | -1 | Unsuccessful
U00103 | NaCu1/3Mn1/3Ni1/3O2 | 3 | 950 | 1 | Successful
U00104 | NaFe1/3Mn1/3Ni1/3O2 | 3 | 950 | 0.41 | Successful
U00105 | NaCu0.25Fe0.25Mn0.25Ni0.25O2 | 3 | 950 | 0.81 | Successful
U00106 | Na0.75CuO2 | 3 | 950 | -1 | Unsuccessful
U00107 | Na0.75FeO2 | 3 | 950 | -1 | Unsuccessful
U00108 | Na0.75MnO2 | 3 | 950 | 1 | Successful
U00109 | Na0.75NiO2 | 3 | 950 | -1 | Unsuccessful
U00110 | Na0.75Cu0.5Fe0.5O2 | 3 | 950 | -1 | Unsuccessful
U00111 | Na0.75Cu0.5Mn0.5O2 | 3 | 950 | 1 | Successful
U00112 | Na0.75Cu0.5Ni0.5O2 | 3 | 950 | -1 | Unsuccessful
U00113 | Na0.75Fe0.5Mn0.5O2 | 3 | 950 | 1 | Successful
U00114 | Na0.75Fe0.5Ni0.5O2 | 3 | 950 | -1 | Unsuccessful
U00115 | Na0.75Mn0.5Ni0.5O2 | 3 | 950 | 1 | Successful
U00116 | Na0.75Cu1/3Fe1/3Mn1/3O2 | 3 | 950 | 0.8 | Successful
U00117 | Na0.75Cu1/3Fe1/3Ni1/3O2 | 3 | 950 | -1 | Unsuccessful
U00118 | Na0.75Cu1/3Mn1/3Ni1/3O2 | 3 | 950 | 1 | Successful
U00119 | Na0.75Fe1/3Mn1/3Ni1/3O2 | 3 | 950 | 0.75 | Successful
U00120 | Na0.75Cu0.25Fe0.25Mn0.25Ni0.25O2 | 3 | 950 | -1 | Unsuccessful
U00121 | Na0.5CuO2 | 3 | 950 | -1 | Unsuccessful
U00122 | Na0.5FeO2 | 3 | 950 | -1 | Unsuccessful
U00123 | Na0.5MnO2 | 3 | 950 | -1 | Unsuccessful
U00124 | Na0.5NiO2 | 3 | 950 | -1 | Unsuccessful
U00125 | Na0.5Cu0.5Fe0.5O2 | 3 | 950 | -1 | Unsuccessful
U00126 | Na0.5Cu0.5Mn0.5O2 | 3 | 950 | 1 | Successful
U00127 | Na0.5Cu0.5Ni0.5O2 | 3 | 950 | -1 | Unsuccessful
U00128 | Na0.5Fe0.5Mn0.5O2 | 3 | 950 | 1 | Successful
U00129 | Na0.5Fe0.5Ni0.5O2 | 3 | 950 | -1 | Unsuccessful
U00130 | Na0.5Mn0.5Ni0.5O2 | 3 | 950 | -1 | Unsuccessful
U00131 | Na0.5Cu1/3Fe1/3Mn1/3O2 | 3 | 950 | 1 | Successful
U00132 | Na0.5Cu1/3Fe1/3Ni1/3O2 | 3 | 950 | -1 | Unsuccessful
U00133 | Na0.5Cu1/3Mn1/3Ni1/3O2 | 3 | 950 | 1 | Successful
U00134 | Na0.5Fe1/3Mn1/3Ni1/3O2 | 3 | 950 | 1 | Successful
U00135 | Na0.5Cu0.25Fe0.25Mn0.25Ni0.25O2 | 3 | 950 | 1 | Successful
U00136 | NaMn2/3Cu1/6Fe1/6O2 | 12 | 950 | 1 | Successful
U00137 | NaNi2/3Fe1/6Cu1/6O2 | 12 | 950 | -1 | Unsuccessful
U00138 | NaMn2/3Ni1/6Cu1/6O2 | 12 | 950 | 1 | Successful
U00139 | NaMn2/3Fe1/6Ni1/6O2 | 12 | 950 | 1 | Successful
U00140 | NaFe2/3Cu1/6Mn1/6O2 | 12 | 950 | 0 | Successful
U00141 | NaFe2/3Cu1/6Ni1/6O2 | 12 | 950 | -1 | Unsuccessful
U00142 | NaNi2/3Cu1/6Mn1/6O2 | 12 | 950 | 0 | Successful
U00143 | NaFe2/3Ni1/6Mn1/6O2 | 12 | 950 | -1 | Unsuccessful
U00144 | NaCu2/3Fe1/6Mn1/6O2 | 12 | 950 | 0.72 | Successful
U00145 | NaCu2/3Ni1/6Fe1/6O2 | 12 | 950 | -1 | Unsuccessful
U00146 | NaCu2/3Ni1/6Mn1/6O2 | 12 | 950 | 1 | Successful
U00147 | NaNi2/3Fe1/6Mn1/6O2 | 12 | 950 | 0 | Successful
U00148 | NaCu2/3Ni1/9Mn1/9Fe1/9O2 | 12 | 950 | 0 | Successful
U00149 | NaFe2/3Cu1/9Mn1/9Ni1/9O2 | 12 | 950 | 0 | Successful
U00150 | NaNi2/3Fe1/9Cu1/9Mn1/9O2 | 12 | 950 | 0 | Successful
U00151 | NaMn2/3Cu1/9Fe1/9Ni1/9O2 | 12 | 950 | 1 | Successful
U00152 | NaMn1/9Cu8/27Fe8/27Ni8/27O2 | 12 | 950 | -1 | Unsuccessful
U00153 | NaNi1/9Cu8/27Fe8/27Mn8/27O2 | 12 | 950 | 0.81 | Successful
U00154 | NaFe1/9Mn8/27Cu8/27Ni8/27O2 | 12 | 950 | 1 | Successful
U00155 | NaCu1/9Mn8/27Fe8/27Ni8/27O2 | 12 | 950 | 0.92 | Successful
U00156 | NaFe7/18Ni7/18Cu1/9Mn1/9O2 | 12 | 950 | -1 | Unsuccessful
U00157 | NaCu7/18Ni7/18Fe1/9Mn1/9O2 | 12 | 950 | -1 | Unsuccessful
U00158 | NaFe7/18Mn7/18Cu1/9Ni1/9O2 | 12 | 950 | 0.78 | Successful
U00159 | NaCu7/18Fe7/18Mn1/9Ni1/9O2 | 12 | 950 | 0.17 | Successful
U00160 | NaMn7/18Ni7/18Fe1/9Cu1/9O2 | 12 | 950 | 1 | Successful
U00161 | NaCu7/18Mn7/18Fe1/9Ni1/9O2 | 12 | 950 | 1 | Successful
U00162 | Na0.75Mn2/3Cu1/6Fe1/6O2 | 12 | 950 | 1 | Successful
U00163 | Na0.75Ni2/3Fe1/6Cu1/6O2 | 12 | 950 | -1 | Unsuccessful
U00164 | Na0.75Mn2/3Ni1/6Cu1/6O2 | 12 | 950 | 1 | Successful
U00165 | Na0.75Mn2/3Fe1/6Ni1/6O2 | 12 | 950 | 1 | Successful
U00166 | Na0.75Fe2/3Cu1/6Mn1/6O2 | 12 | 950 | 0.43 | Successful
U00167 | Na0.75Fe2/3Cu1/6Ni1/6O2 | 12 | 950 | -1 | Unsuccessful
U00168 | Na0.75Ni2/3Cu1/6Mn1/6O2 | 12 | 950 | 1 | Successful
U00169 | Na0.75Fe2/3Ni1/6Mn1/6O2 | 12 | 950 | -1 | Unsuccessful
U00170 | Na0.75Cu2/3Fe1/6Mn1/6O2 | 12 | 950 | 1 | Successful
U00171 | Na0.75Cu2/3Ni1/6Fe1/6O2 | 12 | 950 | -1 | Unsuccessful
U00172 | Na0.75Cu2/3Ni1/6Mn1/6O2 | 12 | 950 | 1 | Successful
U00173 | Na0.75Ni2/3Fe1/6Mn1/6O2 | 12 | 950 | 0 | Successful
U00174 | Na0.75Cu2/3Ni1/9Mn1/9Fe1/9O2 | 12 | 950 | 1 | Successful
U00175 | Na0.75Fe2/3Cu1/9Mn1/9Ni1/9O2 | 12 | 950 | 0 | Successful
U00176 | Na0.75Ni2/3Fe1/9Cu1/9Mn1/9O2 | 12 | 950 | 0.6 | Successful
U00177 | Na0.75Mn2/3Cu1/9Fe1/9Ni1/9O2 | 12 | 950 | 1 | Successful
U00178 | Na0.75Mn1/9Cu8/27Fe8/27Ni8/27O2 | 12 | 950 | 0.92 | Successful
U00179 | Na0.75Ni1/9Cu8/27Fe8/27Mn8/27O2 | 12 | 950 | 0.82 | Successful
U00180 | Na0.75Fe1/9Mn8/27Cu8/27Ni8/27O2 | 12 | 950 | 1 | Successful
U00181 | Na0.75Cu1/9Mn8/27Fe8/27Ni8/27O2 | 12 | 950 | 1 | Successful
U00182 | Na0.75Fe7/18Ni7/18Cu1/9Mn1/9O2 | 12 | 950 | 0.78 | Successful
U00183 | Na0.75Cu7/18Ni7/18Fe1/9Mn1/9O2 | 12 | 950 | -1 | Unsuccessful
U00184 | Na0.75Fe7/18Mn7/18Cu1/9Ni1/9O2 | 12 | 950 | 0.92 | Successful
U00185 | Na0.75Cu7/18Fe7/18Mn1/9Ni1/9O2 | 12 | 950 | 0.7 | Successful
U00186 | Na0.75Mn7/18Ni7/18Fe1/9Cu1/9O2 | 12 | 950 | 1 | Successful
U00187 | Na0.75Cu7/18Mn7/18Fe1/9Ni1/9O2 | 12 | 950 | 1 | Successful
U00188 | Na0.5Mn2/3Cu1/6Fe1/6O2 | 12 | 950 | 1 | Successful
U00189 | Na0.5Ni2/3Fe1/6Cu1/6O2 | 12 | 950 | -1 | Unsuccessful
U00190 | Na0.5Mn2/3Ni1/6Cu1/6O2 | 12 | 950 | 1 | Successful
U00191 | Na0.5Mn2/3Fe1/6Ni1/6O2 | 12 | 950 | 1 | Successful
U00192 | Na0.5Fe2/3Cu1/6Mn1/6O2 | 12 | 950 | 0 | Successful
U00193 | Na0.5Fe2/3Cu1/6Ni1/6O2 | 12 | 950 | -1 | Unsuccessful
U00194 | Na0.5Ni2/3Cu1/6Mn1/6O2 | 12 | 950 | 1 | Successful
U00195 | Na0.5Fe2/3Ni1/6Mn1/6O2 | 12 | 950 | 0 | Successful
U00196 | Na0.5Cu2/3Fe1/6Mn1/6O2 | 12 | 950 | 0 | Successful
U00197 | Na0.5Cu2/3Ni1/6Fe1/6O2 | 12 | 950 | -1 | Unsuccessful
U00198 | Na0.5Cu2/3Ni1/6Mn1/6O2 | 12 | 950 | 1 | Successful
U00199 | Na0.5Ni2/3Fe1/6Mn1/6O2 | 12 | 950 | 0.69 | Successful
U00200 | Na0.5Cu2/3Ni1/9Mn1/9Fe1/9O2 | 12 | 950 | 0 | Successful
U00201 | Na0.5Fe2/3Cu1/9Mn1/9Ni1/9O2 | 12 | 950 | 0 | Successful
U00202 | Na0.5Ni2/3Fe1/9Cu1/9Mn1/9O2 | 12 | 950 | 0.76 | Successful
U00203 | Na0.5Mn2/3Cu1/9Fe1/9Ni1/9O2 | 12 | 950 | 1 | Successful
U00204 | Na0.5Mn1/9Cu8/27Fe8/27Ni8/27O2 | 12 | 950 | -1 | Unsuccessful
U00205 | Na0.5Ni1/9Cu8/27Fe8/27Mn8/27O2 | 12 | 950 | 1 | Successful
U00206 | Na0.5Fe1/9Mn8/27Cu8/27Ni8/27O2 | 12 | 950 | 1 | Successful
U00207 | Na0.5Cu1/9Mn8/27Fe8/27Ni8/27O2 | 12 | 950 | 1 | Successful
U00208 | Na0.5Fe7/18Ni7/18Cu1/9Mn1/9O2 | 12 | 950 | 0.37 | Successful
U00209 | Na0.5Cu7/18Ni7/18Fe1/9Mn1/9O2 | 12 | 950 | -1 | Unsuccessful
U00210 | Na0.5Fe7/18Mn7/18Cu1/9Ni1/9O2 | 12 | 950 | 1 | Successful
U00211 | Na0.5Cu7/18Fe7/18Mn1/9Ni1/9O2 | 12 | 950 | 0.81 | Successful
U00212 | Na0.5Mn7/18Ni7/18Fe1/9Cu1/9O2 | 12 | 950 | 1 | Successful
U00213 | Na0.5Cu7/18Mn7/18Fe1/9Ni1/9O2 | 12 | 950 | 1 | Successful
U00214 | NaMn2/3Cu1/6Fe1/6O2 | 6 | 950 | 1 | Successful
U00215 | NaNi2/3Fe1/6Cu1/6O2 | 6 | 950 | -1 | Unsuccessful
U00216 | NaMn2/3Ni1/6Cu1/6O2 | 6 | 950 | 1 | Successful
U00217 | NaMn2/3Fe1/6Ni1/6O2 | 6 | 950 | 1 | Successful
U00218 | NaFe2/3Cu1/6Mn1/6O2 | 6 | 950 | 0.09 | Successful
U00219 | NaFe2/3Cu1/6Ni1/6O2 | 6 | 950 | -1 | Unsuccessful
U00220 | NaNi2/3Cu1/6Mn1/6O2 | 6 | 950 | 1 | Successful
U00221 | NaFe2/3Ni1/6Mn1/6O2 | 6 | 950 | 0 | Successful
U00222 | NaCu2/3Fe1/6Mn1/6O2 | 6 | 950 | 0.86 | Successful
U00223 | NaCu2/3Ni1/6Fe1/6O2 | 6 | 950 | -1 | Unsuccessful
U00224 | NaCu2/3Ni1/6Mn1/6O2 | 6 | 950 | 0 | Successful
U00225 | NaNi2/3Fe1/6Mn1/6O2 | 6 | 950 | 0.79 | Successful
U00226 | NaCu2/3Ni1/9Mn1/9Fe1/9O2 | 6 | 950 | 1 | Successful
U00227 | NaFe2/3Cu1/9Mn1/9Ni1/9O2 | 6 | 950 | 0 | Successful
U00228 | NaNi2/3Fe1/9Cu1/9Mn1/9O2 | 6 | 950 | 0.26 | Successful
U00229 | NaMn2/3Cu1/9Fe1/9Ni1/9O2 | 6 | 950 | 1 | Successful
U00230 | NaMn1/9Cu8/27Fe8/27Ni8/27O2 | 6 | 950 | -1 | Unsuccessful
U00231 | NaNi1/9Cu8/27Fe8/27Mn8/27O2 | 6 | 950 | 1 | Successful
U00232 | NaFe1/9Mn8/27Cu8/27Ni8/27O2 | 6 | 950 | 1 | Successful
U00233 | NaCu1/9Mn8/27Fe8/27Ni8/27O2 | 6 | 950 | 1 | Successful
U00234 | NaFe7/18Ni7/18Cu1/9Mn1/9O2 | 6 | 950 | -1 | Unsuccessful
U00235 | NaCu7/18Ni7/18Fe1/9Mn1/9O2 | 6 | 950 | -1 | Unsuccessful
U00236 | NaFe7/18Mn7/18Cu1/9Ni1/9O2 | 6 | 950 | 0.8 | Successful
U00237 | NaCu7/18Fe7/18Mn1/9Ni1/9O2 | 6 | 950 | 0.29 | Successful
U00238 | NaMn7/18Ni7/18Fe1/9Cu1/9O2 | 6 | 950 | 1 | Successful
U00239 | NaCu7/18Mn7/18Fe1/9Ni1/9O2 | 6 | 950 | 0.84 | Successful
U00240 | Na0.75Mn2/3Cu1/6Fe1/6O2 | 6 | 950 | 1 | Successful
U00241 | Na0.75Ni2/3Fe1/6Cu1/6O2 | 6 | 950 | -1 | Unsuccessful
U00242 | Na0.75Mn2/3Ni1/6Cu1/6O2 | 6 | 950 | 1 | Successful
U00243 | Na0.75Mn2/3Fe1/6Ni1/6O2 | 6 | 950 | 1 | Successful
U00244 | Na0.75Fe2/3Cu1/6Mn1/6O2 | 6 | 950 | 1 | Successful
U00245 | Na0.75Fe2/3Cu1/6Ni1/6O2 | 6 | 950 | -1 | Unsuccessful
U00246 | Na0.75Ni2/3Cu1/6Mn1/6O2 | 6 | 950 | 1 | Successful
U00247 | Na0.75Fe2/3Ni1/6Mn1/6O2 | 6 | 950 | 0 | Successful
U00248 | Na0.75Cu2/3Fe1/6Mn1/6O2 | 6 | 950 | 0.88 | Successful
U00249 | Na0.75Cu2/3Ni1/6Fe1/6O2 | 6 | 950 | -1 | Unsuccessful
U00250 | Na0.75Cu2/3Ni1/6Mn1/6O2 | 6 | 950 | 1 | Successful
U00251 | Na0.75Ni2/3Fe1/6Mn1/6O2 | 6 | 950 | 1 | Successful
U00252 | Na0.75Cu2/3Ni1/9Mn1/9Fe1/9O2 | 6 | 950 | 0 | Successful
U00253 | Na0.75Fe2/3Cu1/9Mn1/9Ni1/9O2 | 6 | 950 | 0 | Successful
U00254 | Na0.75Ni2/3Fe1/9Cu1/9Mn1/9O2 | 6 | 950 | 0.82 | Successful
U00255 | Na0.75Mn2/3Cu1/9Fe1/9Ni1/9O2 | 6 | 950 | 1 | Successful
U00256 | Na0.75Mn1/9Cu8/27Fe8/27Ni8/27O2 | 6 | 950 | -1 | Unsuccessful
U00257 | Na0.75Ni1/9Cu8/27Fe8/27Mn8/27O2 | 6 | 950 | 0.81 | Successful
U00258 | Na0.75Fe1/9Mn8/27Cu8/27Ni8/27O2 | 6 | 950 | 1 | Successful
U00259 | Na0.75Cu1/9Mn8/27Fe8/27Ni8/27O2 | 6 | 950 | 1 | Successful
U00260 | Na0.75Fe7/18Ni7/18Cu1/9Mn1/9O2 | 6 | 950 | -1 | Unsuccessful
U00261 | Na0.75Cu7/18Ni7/18Fe1/9Mn1/9O2 | 6 | 950 | -1 | Unsuccessful
U00262 | Na0.75Fe7/18Mn7/18Cu1/9Ni1/9O2 | 6 | 950 | 0.8 | Successful
U00263 | Na0.75Cu7/18Fe7/18Mn1/9Ni1/9O2 | 6 | 950 | 0.31 | Successful
U00264 | Na0.75Mn7/18Ni7/18Fe1/9Cu1/9O2 | 6 | 950 | 1 | Successful
U00265 | Na0.75Cu7/18Mn7/18Fe1/9Ni1/9O2 | 6 | 950 | 1 | Successful
U00266 | Na0.5Mn2/3Cu1/6Fe1/6O2 | 6 | 950 | 1 | Successful
U00267 | Na0.5Ni2/3Fe1/6Cu1/6O2 | 6 | 950 | -1 | Unsuccessful
U00268 | Na0.5Mn2/3Ni1/6Cu1/6O2 | 6 | 950 | 1 | Successful
U00269 | Na0.5Mn2/3Fe1/6Ni1/6O2 | 6 | 950 | 1 | Successful
U00270 | Na0.5Fe2/3Cu1/6Mn1/6O2 | 6 | 950 | -1 | Unsuccessful
U00271 | Na0.5Fe2/3Cu1/6Ni1/6O2 | 6 | 950 | -1 | Unsuccessful
U00272 | Na0.5Ni2/3Cu1/6Mn1/6O2 | 6 | 950 | 0 | Successful
U00273 | Na0.5Fe2/3Ni1/6Mn1/6O2 | 6 | 950 | 0 | Successful
U00274 | Na0.5Cu2/3Fe1/6Mn1/6O2 | 6 | 950 | 0 | Successful
U00275 | Na0.5Cu2/3Ni1/6Fe1/6O2 | 6 | 950 | -1 | Unsuccessful
U00276 | Na0.5Cu2/3Ni1/6Mn1/6O2 | 6 | 950 | 0 | Successful
U00277 | Na0.5Ni2/3Fe1/6Mn1/6O2 | 6 | 950 | 1 | Successful
U00278 | Na0.5Cu2/3Ni1/9Mn1/9Fe1/9O2 | 6 | 950 | 0 | Successful
U00279 | Na0.5Fe2/3Cu1/9Mn1/9Ni1/9O2 | 6 | 950 | 0 | Successful
U00280 | Na0.5Ni2/3Fe1/9Cu1/9Mn1/9O2 | 6 | 950 | 0.68 | Successful
U00281 | Na0.5Mn2/3Cu1/9Fe1/9Ni1/9O2 | 6 | 950 | 1 | Successful
U00282 | Na0.5Mn1/9Cu8/27Fe8/27Ni8/27O2 | 6 | 950 | -1 | Unsuccessful
U00283 | Na0.5Ni1/9Cu8/27Fe8/27Mn8/27O2 | 6 | 950 | 1 | Successful
U00284 | Na0.5Fe1/9Mn8/27Cu8/27Ni8/27O2 | 6 | 950 | 1 | Successful
U00285 | Na0.5Cu1/9Mn8/27Fe8/27Ni8/27O2 | 6 | 950 | 1 | Successful
U00286 | Na0.5Fe7/18Ni7/18Cu1/9Mn1/9O2 | 6 | 950 | 1 | Successful
U00287 | Na0.5Cu7/18Ni7/18Fe1/9Mn1/9O2 | 6 | 950 | -1 | Unsuccessful
U00288 | Na0.5Fe7/18Mn7/18Cu1/9Ni1/9O2 | 6 | 950 | 1 | Successful
U00289 | Na0.5Cu7/18Fe7/18Mn1/9Ni1/9O2 | 6 | 950 | -1 | Unsuccessful
U00290 | Na0.5Mn7/18Ni7/18Fe1/9Cu1/9O2 | 6 | 950 | 1 | Successful
U00291 | Na0.5Cu7/18Mn7/18Fe1/9Ni1/9O2 | 6 | 950 | 1 | Successful
U00292 | NaMn2/3Cu1/6Fe1/6O2 | 3 | 950 | 1 | Successful
U00293 | NaNi2/3Fe1/6Cu1/6O2 | 3 | 950 | -1 | Unsuccessful
U00294 | NaMn2/3Ni1/6Cu1/6O2 | 3 | 950 | 1 | Successful
U00295 | NaMn2/3Fe1/6Ni1/6O2 | 3 | 950 | 1 | Successful
U00296 | NaFe2/3Cu1/6Mn1/6O2 | 3 | 950 | 0 | Successful
U00297 | NaFe2/3Cu1/6Ni1/6O2 | 3 | 950 | -1 | Unsuccessful
U00298 | NaNi2/3Cu1/6Mn1/6O2 | 3 | 950 | 1 | Successful
U00299 | NaFe2/3Ni1/6Mn1/6O2 | 3 | 950 | 0 | Successful
U00300 | NaCu2/3Fe1/6Mn1/6O2 | 3 | 950 | 1 | Successful
U00301 | NaCu2/3Ni1/6Fe1/6O2 | 3 | 950 | -1 | Unsuccessful
U00302 | NaCu2/3Ni1/6Mn1/6O2 | 3 | 950 | 1 | Successful
U00303 | NaNi2/3Fe1/6Mn1/6O2 | 3 | 950 | 0.18 | Successful
U00304 | NaCu2/3Ni1/9Mn1/9Fe1/9O2 | 3 | 950 | 1 | Successful
U00305 | NaFe2/3Cu1/9Mn1/9Ni1/9O2 | 3 | 950 | 0 | Successful
U00306 | NaNi2/3Fe1/9Cu1/9Mn1/9O2 | 3 | 950 | 0.52 | Successful
U00307 | NaMn2/3Cu1/9Fe1/9Ni1/9O2 | 3 | 950 | 1 | Successful
U00308 | NaMn1/9Cu8/27Fe8/27Ni8/27O2 | 3 | 950 | 0 | Successful
U00309 | NaNi1/9Cu8/27Fe8/27Mn8/27O2 | 3 | 950 | -1 | Unsuccessful
U00310 | NaFe1/9Mn8/27Cu8/27Ni8/27O2 | 3 | 950 | 1 | Successful
U00311 | NaCu1/9Mn8/27Fe8/27Ni8/27O2 | 3 | 950 | 1 | Successful
U00312 | NaFe7/18Ni7/18Cu1/9Mn1/9O2 | 3 | 950 | 1 | Successful
U00313 | NaCu7/18Ni7/18Fe1/9Mn1/9O2 | 3 | 950 | -1 | Unsuccessful
U00314 | NaFe7/18Mn7/18Cu1/9Ni1/9O2 | 3 | 950 | 1 | Successful
U00315 | NaCu7/18Fe7/18Mn1/9Ni1/9O2 | 3 | 950 | -1 | Unsuccessful
U00316 | NaMn7/18Ni7/18Fe1/9Cu1/9O2 | 3 | 950 | 1 | Successful
U00317 | NaCu7/18Mn7/18Fe1/9Ni1/9O2 | 3 | 950 | 1 | Successful
U00318 | Na0.75Mn2/3Cu1/6Fe1/6O2 | 3 | 950 | 1 | Successful
U00319 | Na0.75Ni2/3Fe1/6Cu1/6O2 | 3 | 950 | -1 | Unsuccessful
U00320 | Na0.75Mn2/3Ni1/6Cu1/6O2 | 3 | 950 | 1 | Successful
U00321 | Na0.75Mn2/3Fe1/6Ni1/6O2 | 3 | 950 | 1 | Successful
U00322 | Na0.75Fe2/3Cu1/6Mn1/6O2 | 3 | 950 | 0 | Successful
U00323 | Na0.75Fe2/3Cu1/6Ni1/6O2 | 3 | 950 | -1 | Unsuccessful
U00324 | Na0.75Ni2/3Cu1/6Mn1/6O2 | 3 | 950 | 1 | Successful
U00325 | Na0.75Fe2/3Ni1/6Mn1/6O2 | 3 | 950 | 0 | Successful
U00326 | Na0.75Cu2/3Fe1/6Mn1/6O2 | 3 | 950 | 0.64 | Successful
U00327 | Na0.75Cu2/3Ni1/6Fe1/6O2 | 3 | 950 | -1 | Unsuccessful
U00328 | Na0.75Cu2/3Ni1/6Mn1/6O2 | 3 | 950 | 1 | Successful
U00329 | Na0.75Ni2/3Fe1/6Mn1/6O2 | 3 | 950 | 0.36 | Successful
U00330 | Na0.75Cu2/3Ni1/9Mn1/9Fe1/9O2 | 3 | 950 | 0.4 | Successful
U00331 | Na0.75Fe2/3Cu1/9Mn1/9Ni1/9O2 | 3 | 950 | 0 | Successful
U00332 | Na0.75Ni2/3Fe1/9Cu1/9Mn1/9O2 | 3 | 950 | -1 | Unsuccessful
U00333 | Na0.75Mn2/3Cu1/9Fe1/9Ni1/9O2 | 3 | 950 | 1 | Successful
U00334 | Na0.75Mn1/9Cu8/27Fe8/27Ni8/27O2 | 3 | 950 | -1 | Unsuccessful
U00335 | Na0.75Ni1/9Cu8/27Fe8/27Mn8/27O2 | 3 | 950 | 0 | Successful
U00336 | Na0.75Fe1/9Mn8/27Cu8/27Ni8/27O2 | 3 | 950 | 1 | Successful
U00337 | Na0.75Cu1/9Mn8/27Fe8/27Ni8/27O2 | 3 | 950 | 0.48 | Successful
U00338 | Na0.75Fe7/18Ni7/18Cu1/9Mn1/9O2 | 3 | 950 | 0 | Successful
U00339 | Na0.75Cu7/18Ni7/18Fe1/9Mn1/9O2 | 3 | 950 | -1 | Unsuccessful
U00340 | Na0.75Fe7/18Mn7/18Cu1/9Ni1/9O2 | 3 | 950 | 0.66 | Successful
U00341 | Na0.75Cu7/18Fe7/18Mn1/9Ni1/9O2 | 3 | 950 | 0 | Successful
U00342 | Na0.75Mn7/18Ni7/18Fe1/9Cu1/9O2 | 3 | 950 | 0.87 | Successful
U00343 | Na0.75Cu7/18Mn7/18Fe1/9Ni1/9O2 | 3 | 950 | 1 | Successful
U00344 | Na0.5Mn2/3Cu1/6Fe1/6O2 | 3 | 950 | 1 | Successful
U00345 | Na0.5Ni2/3Fe1/6Cu1/6O2 | 3 | 950 | -1 | Unsuccessful
U00346 | Na0.5Mn2/3Ni1/6Cu1/6O2 | 3 | 950 | 1 | Successful
U00347 | Na0.5Mn2/3Fe1/6Ni1/6O2 | 3 | 950 | 1 | Successful
U00348 | Na0.5Fe2/3Cu1/6Mn1/6O2 | 3 | 950 | 0 | Successful
U00349 | Na0.5Fe2/3Cu1/6Ni1/6O2 | 3 | 950 | -1 | Unsuccessful
U00350 | Na0.5Ni2/3Cu1/6Mn1/6O2 | 3 | 950 | 1 | Successful
U00351 | Na0.5Fe2/3Ni1/6Mn1/6O2 | 3 | 950 | 0 | Successful
U00352 | Na0.5Cu2/3Fe1/6Mn1/6O2 | 3 | 950 | 0.53 | Successful
U00353 | Na0.5Cu2/3Ni1/6Fe1/6O2 | 3 | 950 | -1 | Unsuccessful
U00354 | Na0.5Cu2/3Ni1/6Mn1/6O2 | 3 | 950 | 0 | Successful
U00355 | Na0.5Ni2/3Fe1/6Mn1/6O2 | 3 | 950 | 1 | Successful
U00356 | Na0.5Cu2/3Ni1/9Mn1/9Fe1/9O2 | 3 | 950 | 0.57 | Successful
U00357 | Na0.5Fe2/3Cu1/9Mn1/9Ni1/9O2 | 3 | 950 | 0 | Successful
U00358 | Na0.5Ni2/3Fe1/9Cu1/9Mn1/9O2 | 3 | 950 | -1 | Unsuccessful
U00359 | Na0.5Mn2/3Cu1/9Fe1/9Ni1/9O2 | 3 | 950 | 1 | Successful
U00360 | Na0.5Mn1/9Cu8/27Fe8/27Ni8/27O2 | 3 | 950 | -1 | Unsuccessful
U00361 | Na0.5Ni1/9Cu8/27Fe8/27Mn8/27O2 | 3 | 950 | 0.5 | Successful
U00362 | Na0.5Fe1/9Mn8/27Cu8/27Ni8/27O2 | 3 | 950 | 0.72 | Successful
U00363 | Na0.5Cu1/9Mn8/27Fe8/27Ni8/27O2 | 3 | 950 | 0.45 | Successful
U00364 | Na0.5Fe7/18Ni7/18Cu1/9Mn1/9O2 | 3 | 950 | 0 | Successful
U00365 | Na0.5Cu7/18Ni7/18Fe1/9Mn1/9O2 | 3 | 950 | -1 | Unsuccessful
U00366 | Na0.5Fe7/18Mn7/18Cu1/9Ni1/9O2 | 3 | 950 | 0.52 | Successful
U00367 | Na0.5Cu7/18Fe7/18Mn1/9Ni1/9O2 | 3 | 950 | 0 | Successful
U00368 | Na0.5Mn7/18Ni7/18Fe1/9Cu1/9O2 | 3 | 950 | 0.83 | Successful
U00369 | Na0.5Cu7/18Mn7/18Fe1/9Ni1/9O2 | 3 | 950 | 1 | Successful